## Sheet1
LT_um | P_W | V_mm_s | H_um | Cost | Carbon | Efficiency | Quality_Robustness | RD | ED | Algorithm
80 | 402.8674 | 1149.378 | 103.5227 | 4.058367 | 0.09241028 | 9.518934 | 0.3326977 | 99.56948 | 42.32274 | NSGA-III
80 | 410.2515 | 1149.995 | 91.77613 | 4.133041 | 0.1043107 | 8.443368 | 0.08802511 | 99.71182 | 48.58861 | NSGA-III
80 | 385.0058 | 1150 | 107.9868 | 3.879479 | 0.08827479 | 9.934787 | 0.5660376 | 99.50018 | 38.7533 | NSGA-III
80 | 385 | 1141.849 | 94.33585 | 3.880361 | 0.101768 | 8.617386 | 0.1884258 | 99.65708 | 44.67712 | NSGA-III
80 | 421.4178 | 1149.983 | 108.1356 | 4.243591 | 0.0887 | 9.948329 | 0.3949245 | 99.50098 | 42.36066 | NSGA-III
80 | 403.347 | 1149.598 | 101.8278 | 4.063271 | 0.09393787 | 9.36488 | 0.2878928 | 99.59032 | 43.07017 | NSGA-III
80 | 401.9598 | 1150 | 106.3983 | 4.049112 | 0.08985058 | 9.788646 | 0.4170138 | 99.53376 | 41.06388 | NSGA-III
80 | 390.1466 | 1149.999 | 107.5664 | 3.930912 | 0.08869718 | 9.896106 | 0.5178809 | 99.51188 | 39.42426 | NSGA-III
80 | 429.7069 | 1148.162 | 97.18331 | 4.327192 | 0.09898971 | 8.926573 | 0.1440017 | 99.63212 | 48.13794 | NSGA-III
80 | 407.6698 | 1150 | 109.0477 | 4.106058 | 0.08775269 | 10.03239 | 0.4686624 | 99.50058 | 40.63535 | NSGA-III
80 | 401.9614 | 1149.958 | 104.8573 | 4.049222 | 0.09117423 | 9.646519 | 0.3734895 | 99.55281 | 41.66906 | NSGA-III
80 | 393.2674 | 1149.997 | 90.0001 | 3.963344 | 0.1060632 | 8.279984 | 0.09550527 | 99.71745 | 47.49615 | NSGA-III
80 | 395.8152 | 1149.995 | 105.0146 | 3.98775 | 0.09094 | 9.661297 | 0.4081285 | 99.54807 | 40.96916 | NSGA-III
80 | 420.015 | 1150 | 92.28696 | 4.230634 | 0.1039043 | 8.490399 | 0.08784795 | 99.7048 | 49.4694 | NSGA-III
80 | 428.0052 | 1145.98 | 106.2125 | 4.309592 | 0.09072204 | 9.737387 | 0.3253834 | 99.51624 | 43.95484 | NSGA-III
80 | 414.9647 | 1149.999 | 107.4337 | 4.179101 | 0.0891809 | 9.883893 | 0.3941054 | 99.51682 | 41.98394 | NSGA-III
80 | 434.9284 | 1149.959 | 98.37101 | 4.379317 | 0.09772787 | 9.049808 | 0.1631467 | 99.60791 | 48.05941 | NSGA-III
80 | 408.7611 | 1131.386 | 96.30559 | 4.117868 | 0.1010147 | 8.716704 | 0.1437298 | 99.65415 | 46.89399 | NSGA-III
80 | 390.1811 | 1149.999 | 106.404 | 3.931325 | 0.08966662 | 9.789156 | 0.4816882 | 99.52612 | 39.8585 | NSGA-III
80 | 415.6767 | 1149.993 | 96.47945 | 4.186934 | 0.09931755 | 8.876052 | 0.1445193 | 99.65443 | 46.83126 | NSGA-III
80 | 385.3647 | 1081.284 | 90.00962 | 3.884656 | 0.1126392 | 7.786074 | 0.1015086 | 99.6824 | 49.49409 | NSGA-III
80 | 401.0693 | 1149.984 | 107.5689 | 4.040138 | 0.08886076 | 9.896204 | 0.4555945 | 99.51909 | 40.52759 | NSGA-III
80 | 395.357 | 1141.522 | 107.4478 | 3.983053 | 0.08953358 | 9.812318 | 0.4657486 | 99.52028 | 40.29191 | NSGA-III
80 | 389.987 | 1149.985 | 105.1472 | 3.92946 | 0.09073627 | 9.673421 | 0.4449682 | 99.54121 | 40.31531 | NSGA-III
80 | 390.5567 | 1148.203 | 102.451 | 3.935333 | 0.09327745 | 9.41076 | 0.3616374 | 99.57449 | 41.50109 | NSGA-III
80 | 413.4049 | 1149.897 | 99.29074 | 4.164018 | 0.09647683 | 9.13393 | 0.2002197 | 99.62045 | 45.26035 | NSGA-III
80 | 405.4295 | 1149.97 | 97.83174 | 4.084365 | 0.09777716 | 9.000287 | 0.1915725 | 99.63913 | 45.04629 | NSGA-III
80 | 402.1644 | 1140.937 | 90.00699 | 4.052356 | 0.1070584 | 8.215386 | 0.07921491 | 99.72346 | 48.95259 | NSGA-III
80 | 422.5416 | 1149.773 | 100.4251 | 4.255309 | 0.09554484 | 9.237288 | 0.2060363 | 99.59909 | 45.74303 | NSGA-III
80 | 390.5567 | 1148.203 | 101.1295 | 3.93542 | 0.09449614 | 9.289376 | 0.3262647 | 99.59013 | 42.04338 | NSGA-III
80 | 395.4076 | 1149.958 | 107.5504 | 3.983523 | 0.08879282 | 9.894275 | 0.4854109 | 99.51671 | 39.96327 | NSGA-III
80 | 390.9244 | 1150 | 99.23607 | 3.939217 | 0.09615446 | 9.129716 | 0.278841 | 99.6128 | 42.81891 | NSGA-III
80 | 401.1214 | 1149.839 | 109.0727 | 4.040574 | 0.0876476 | 10.03329 | 0.5004986 | 99.50055 | 39.97906 | NSGA-III
80 | 417.6728 | 1149.747 | 106.279 | 4.206251 | 0.09021073 | 9.775517 | 0.3540128 | 99.5291 | 42.72642 | NSGA-III
80 | 440.7835 | 1150 | 105.1537 | 4.437425 | 0.09151187 | 9.674142 | 0.2977136 | 99.5015 | 45.56306 | NSGA-III
80 | 391.2396 | 1148.957 | 97.54726 | 3.942491 | 0.09791294 | 8.966208 | 0.2363443 | 99.6325 | 43.6349 | NSGA-III
80 | 391.2162 | 1145.186 | 95.60236 | 3.942413 | 0.1002331 | 8.758602 | 0.1912 | 99.65347 | 44.66651 | NSGA-III
80 | 385.0354 | 1149.75 | 99.70446 | 3.880295 | 0.09562787 | 9.17082 | 0.3211081 | 99.59937 | 41.98484 | NSGA-III
80 | 430.3305 | 1149.984 | 94.38419 | 4.333627 | 0.1017742 | 8.683228 | 0.1100103 | 99.66906 | 49.55881 | NSGA-III
80 | 396.5147 | 1149.968 | 103.5919 | 3.994834 | 0.09220183 | 9.530189 | 0.3645863 | 99.5659 | 41.60617 | NSGA-III
80 | 385.0002 | 1149.999 | 101.1003 | 3.879849 | 0.0942868 | 9.301221 | 0.3590738 | 99.58305 | 41.39243 | NSGA-III
80 | 385.0058 | 1149.999 | 107.5944 | 3.879502 | 0.08859678 | 9.898675 | 0.5533727 | 99.50497 | 38.89468 | NSGA-III
80 | 397.5326 | 1149.988 | 98.76372 | 4.005331 | 0.0967236 | 9.086169 | 0.238622 | 99.62449 | 43.7514 | NSGA-III
80 | 428.4764 | 1149.994 | 103.9521 | 4.314428 | 0.09237824 | 9.563547 | 0.2748796 | 99.54463 | 44.80308 | NSGA-III
80 | 409.2548 | 1150 | 104.6595 | 4.122168 | 0.09145603 | 9.628675 | 0.3385391 | 99.55497 | 42.50375 | NSGA-III
80 | 385.0097 | 1149.592 | 103.9263 | 3.879764 | 0.09175587 | 9.55783 | 0.4390322 | 99.54951 | 40.28212 | NSGA-III
80 | 404.0171 | 1149.993 | 99.75286 | 4.070108 | 0.09586951 | 9.177207 | 0.2369658 | 99.6157 | 44.02397 | NSGA-III
80 | 421.0053 | 1149.993 | 102.5471 | 4.239806 | 0.09352585 | 9.434277 | 0.2541876 | 99.57343 | 44.62508 | NSGA-III
80 | 410.4658 | 1149.849 | 103.031 | 4.134381 | 0.09293268 | 9.477602 | 0.2925996 | 99.57494 | 43.30903 | NSGA-III
80 | 385.0398 | 1149.186 | 102.623 | 3.880149 | 0.09295431 | 9.434635 | 0.4001653 | 99.56516 | 40.81131 | NSGA-III
80 | 392.1526 | 1149.999 | 92.35178 | 3.952006 | 0.1033429 | 8.496354 | 0.1322716 | 99.69126 | 46.1554 | NSGA-III
80 | 385.0993 | 1149.996 | 91.31847 | 3.881555 | 0.1043873 | 8.401269 | 0.1388468 | 99.6909 | 45.83822 | NSGA-III
80 | 407.6919 | 1150 | 107.5346 | 4.106367 | 0.08898765 | 9.893181 | 0.4241079 | 99.51946 | 41.20938 | NSGA-III
80 | 385.0207 | 1149.992 | 106.5649 | 3.879712 | 0.0894533 | 9.803906 | 0.5204829 | 99.51754 | 39.27217 | NSGA-III
80 | 417.6728 | 1149.772 | 104.459 | 4.206362 | 0.09178026 | 9.608324 | 0.3070325 | 99.55231 | 43.46989 | NSGA-III
80 | 409.1035 | 1149.848 | 106.4377 | 4.120548 | 0.08993789 | 9.790979 | 0.3870644 | 99.53278 | 41.78372 | NSGA-III
80 | 435.5815 | 1149.958 | 101.4803 | 4.385638 | 0.09474446 | 9.335843 | 0.2178606 | 99.5642 | 46.6569 | NSGA-III
80 | 396.7316 | 1149.377 | 102.1411 | 3.997098 | 0.09356276 | 9.391894 | 0.3238271 | 99.58364 | 42.24192 | NSGA-III
80 | 411.1947 | 1149.964 | 101.1014 | 4.141794 | 0.09470826 | 9.301041 | 0.2448209 | 99.59876 | 44.20953 | NSGA-III
80 | 385.0135 | 1149.839 | 105.1893 | 3.879723 | 0.09063497 | 9.676057 | 0.4775094 | 99.53426 | 39.79033 | NSGA-III
80 | 425.3706 | 1150 | 107.609 | 4.28315 | 0.0891922 | 9.900026 | 0.3717275 | 99.50195 | 42.96662 | NSGA-III
80 | 398.3185 | 1149.99 | 96.62677 | 4.013341 | 0.09887545 | 8.889584 | 0.1899068 | 99.65 | 44.80732 | NSGA-III
80 | 424.6367 | 1149.988 | 107.3708 | 4.275825 | 0.08937987 | 9.878013 | 0.3667584 | 99.5062 | 42.98807 | NSGA-III
80 | 389.8146 | 1150 | 108.3842 | 3.927545 | 0.08802305 | 9.971344 | 0.5458754 | 99.50151 | 39.09349 | NSGA-III
80 | 395.5639 | 1150 | 108.8794 | 3.985009 | 0.0877083 | 10.0169 | 0.525703 | 99.50047 | 39.48964 | NSGA-III
80 | 414.0843 | 1150 | 108.7679 | 4.17022 | 0.08807397 | 10.00664 | 0.4350586 | 99.50066 | 41.38094 | NSGA-III
80 | 390.5588 | 1149.985 | 103.8619 | 3.935257 | 0.09186793 | 9.555171 | 0.4040852 | 99.55742 | 40.87407 | NSGA-III
80 | 397.3863 | 1150 | 100.4199 | 4.003755 | 0.09512532 | 9.238624 | 0.2782582 | 99.60474 | 43.01358 | NSGA-III
80 | 399.5451 | 1149.979 | 94.2167 | 4.025786 | 0.1014264 | 8.66778 | 0.1414834 | 99.67849 | 46.09543 | NSGA-III
80 | 385.0001 | 1150 | 96.1368 | 3.880192 | 0.0991541 | 8.844582 | 0.2344796 | 99.63971 | 43.52948 | NSGA-III
80 | 385.0186 | 1149.77 | 98.02215 | 3.880244 | 0.0972669 | 9.016238 | 0.278579 | 99.61861 | 42.7028 | NSGA-III
100 | 417.1496 | 766.1355 | 114.9732 | 4.206332 | 0.100104 | 8.808507 | 0.07304923 | 99.76422 | 47.35758 | NSGA-III
100 | 395.8993 | 736.4548 | 114.9919 | 3.994038 | 0.1037471 | 8.46863 | 0.0677448 | 99.79672 | 46.74892 | NSGA-III
100 | 448.7262 | 888.2009 | 113.0767 | 4.521536 | 0.08826489 | 10.04348 | 0.2537509 | 99.57227 | 44.67834 | NSGA-III
100 | 414.7298 | 817.8874 | 112.6349 | 4.181955 | 0.09567798 | 9.212266 | 0.1372381 | 99.72574 | 45.01931 | NSGA-III
100 | 448.0731 | 849.3977 | 114.9848 | 4.515084 | 0.09075516 | 9.766785 | 0.1919659 | 99.61338 | 45.87724 | NSGA-III
100 | 457.0605 | 1133.847 | 93.22232 | 4.605186 | 0.08398643 | 10.56999 | 0.3465581 | 99.51796 | 43.24135 | NSGA-III
100 | 424.2424 | 1149.877 | 94.22095 | 4.276901 | 0.08148686 | 10.83425 | 0.5103138 | 99.53479 | 39.15753 | NSGA-III
100 | 441.8312 | 899.5402 | 114.9465 | 4.452438 | 0.08563561 | 10.3399 | 0.3223228 | 99.56386 | 42.73072 | NSGA-III
100 | 400.6693 | 864.4531 | 114.9996 | 4.040971 | 0.08845281 | 9.941178 | 0.3492987 | 99.66196 | 40.30401 | NSGA-III
100 | 404.2402 | 796.0004 | 114.1956 | 4.077094 | 0.09679309 | 9.089972 | 0.1377669 | 99.75233 | 44.471 | NSGA-III
100 | 426.2679 | 927.3321 | 114.9698 | 4.296693 | 0.08283516 | 10.66152 | 0.4550644 | 99.54816 | 39.98192 | NSGA-III
100 | 427.1266 | 907.5701 | 114.9172 | 4.30536 | 0.08468959 | 10.42954 | 0.3805367 | 99.58055 | 40.95354 | NSGA-III
100 | 408.0734 | 897.2329 | 114.8972 | 4.114872 | 0.08540465 | 10.30896 | 0.4232553 | 99.61008 | 39.58435 | NSGA-III
100 | 407.1354 | 912.4282 | 114.9858 | 4.105425 | 0.08390456 | 10.49163 | 0.4874795 | 99.58263 | 38.80574 | NSGA-III
100 | 385.4148 | 901.0715 | 114.9884 | 3.888265 | 0.08464763 | 10.36128 | 0.5863026 | 99.57982 | 37.19762 | NSGA-III
100 | 444.2395 | 1149.999 | 95.37603 | 4.476803 | 0.08076326 | 10.96823 | 0.4736061 | 99.50191 | 40.50239 | NSGA-III
100 | 393.1121 | 834.9237 | 114.359 | 3.965583 | 0.09197574 | 9.548107 | 0.2823052 | 99.70426 | 41.17173 | NSGA-III
100 | 423.1674 | 860.1329 | 113.2129 | 4.266072 | 0.09064406 | 9.737812 | 0.2190882 | 99.66529 | 43.45611 | NSGA-III
100 | 434.868 | 1149.999 | 96.02532 | 4.38305 | 0.08009074 | 11.04291 | 0.5304592 | 99.50151 | 39.37985 | NSGA-III
100 | 411.4536 | 850.9566 | 112.756 | 4.149007 | 0.0918107 | 9.595044 | 0.2229391 | 99.68973 | 42.88189 | NSGA-III
100 | 406.5211 | 736.4548 | 113.1902 | 4.100372 | 0.1055881 | 8.335947 | 0.04928093 | 99.78674 | 48.76724 | NSGA-III
100 | 417.8008 | 899.6613 | 114.0634 | 4.21218 | 0.08593798 | 10.26184 | 0.3688199 | 99.60853 | 40.71403 | NSGA-III
100 | 414.0403 | 957.1586 | 114.9918 | 4.174308 | 0.08007339 | 11.00654 | 0.6324846 | 99.50082 | 37.61766 | NSGA-III
100 | 408.5721 | 877.3759 | 114.9872 | 4.119941 | 0.08727635 | 10.0887 | 0.3535076 | 99.64253 | 40.49801 | NSGA-III
100 | 441.4277 | 799.0203 | 114.9343 | 4.448907 | 0.09641094 | 9.183487 | 0.1076294 | 99.68648 | 48.06755 | NSGA-III
100 | 398.8135 | 941.4902 | 114.9996 | 4.022095 | 0.08119072 | 10.8271 | 0.6622492 | 99.52152 | 36.83476 | NSGA-III
100 | 385.1252 | 834.9237 | 114.9872 | 3.885678 | 0.09134937 | 9.600556 | 0.3376287 | 99.69448 | 40.11489 | NSGA-III
100 | 399.6264 | 883.2447 | 114.7177 | 4.030472 | 0.08676853 | 10.13238 | 0.4142205 | 99.63195 | 39.44051 | NSGA-III
100 | 432.9002 | 865.2782 | 114.665 | 4.363295 | 0.08911034 | 9.921714 | 0.2343554 | 99.63536 | 43.6316 | NSGA-III
100 | 402.6619 | 820.6662 | 114.9529 | 4.061124 | 0.09324091 | 9.433795 | 0.2096814 | 99.72462 | 42.68291 | NSGA-III
100 | 391.9733 | 931.0807 | 114.9871 | 3.953732 | 0.082012 | 10.70623 | 0.6666598 | 99.53251 | 36.61171 | NSGA-III
100 | 399.3614 | 939.0891 | 113.8365 | 4.027641 | 0.08223743 | 10.69026 | 0.6137798 | 99.53719 | 37.35749 | NSGA-III
100 | 406.1382 | 955.55 | 114.9995 | 4.095293 | 0.08009566 | 10.98878 | 0.674289 | 99.50086 | 36.95937 | NSGA-III
100 | 431.1969 | 776.8073 | 114.9785 | 4.346734 | 0.09895867 | 8.931618 | 0.0799295 | 99.73072 | 48.27758 | NSGA-III
100 | 385.0263 | 930.7043 | 114.968 | 3.884264 | 0.08196204 | 10.70012 | 0.7216696 | 99.51989 | 35.98335 | NSGA-III
100 | 406.5597 | 942.8821 | 114.9685 | 4.099554 | 0.08119927 | 10.84017 | 0.6150665 | 99.52592 | 37.50491 | NSGA-III
100 | 392.271 | 886.6748 | 114.3613 | 3.956921 | 0.08659421 | 10.14013 | 0.4635861 | 99.62117 | 38.68501 | NSGA-III
100 | 430.8312 | 890.7153 | 114.4274 | 4.342503 | 0.0867154 | 10.19222 | 0.3059402 | 99.6043 | 42.2706 | NSGA-III
100 | 385.1788 | 758.8958 | 114.9851 | 3.886673 | 0.1005025 | 8.726172 | 0.1333518 | 99.78201 | 44.14064 | NSGA-III
100 | 434.3039 | 1136.675 | 95.10956 | 4.377495 | 0.08180175 | 10.81086 | 0.4669133 | 99.52515 | 40.17291 | NSGA-III
100 | 392.2083 | 901.0715 | 114.9884 | 3.9562 | 0.08474532 | 10.36128 | 0.5361159 | 99.59103 | 37.85328 | NSGA-III
100 | 391.9395 | 943.29 | 114.997 | 3.953349 | 0.08094322 | 10.84755 | 0.7231786 | 99.50771 | 36.13161 | NSGA-III
100 | 439.9932 | 834.4122 | 113.8513 | 4.434426 | 0.09317778 | 9.499891 | 0.1500929 | 99.65918 | 46.31561 | NSGA-III
100 | 401.271 | 845.0104 | 114.9994 | 4.047083 | 0.09049714 | 9.717566 | 0.2845678 | 99.69169 | 41.29336 | NSGA-III
100 | 398.7605 | 951.5307 | 114.9984 | 4.021529 | 0.08033426 | 10.94245 | 0.7080836 | 99.50149 | 36.44162 | NSGA-III
100 | 415.7314 | 928.5085 | 114.9848 | 4.191322 | 0.08257237 | 10.67644 | 0.5050618 | 99.55368 | 38.93915 | NSGA-III
100 | 424.2348 | 1149.602 | 96.30277 | 4.276702 | 0.07974457 | 11.07098 | 0.5909743 | 99.50011 | 38.31953 | NSGA-III
100 | 385.1971 | 875.0343 | 114.4342 | 3.886231 | 0.08758481 | 10.01339 | 0.4686728 | 99.63092 | 38.46821 | NSGA-III
100 | 415.799 | 909.0969 | 114.992 | 4.192074 | 0.08433092 | 10.45389 | 0.431379 | 99.58771 | 39.77458 | NSGA-III
100 | 415.3245 | 956.9157 | 113.272 | 4.187237 | 0.08132724 | 10.83917 | 0.5735336 | 99.51802 | 38.31699 | NSGA-III
100 | 425.6035 | 821.5981 | 114.34 | 4.29057 | 0.09399824 | 9.394149 | 0.1429435 | 99.70362 | 45.30517 | NSGA-III
100 | 392.3961 | 868.8552 | 114.9132 | 3.958223 | 0.08794747 | 9.984289 | 0.4092928 | 99.64909 | 39.30135 | NSGA-III
100 | 385.0207 | 855.9798 | 114.6732 | 3.884544 | 0.08934501 | 9.815791 | 0.4044652 | 99.66208 | 39.22462 | NSGA-III
100 | 385.6148 | 940.7935 | 114.9918 | 3.890111 | 0.08107454 | 10.81835 | 0.7651243 | 99.50008 | 35.6445 | NSGA-III
100 | 392.1301 | 848.4526 | 114.8401 | 3.955666 | 0.09011521 | 9.743642 | 0.3389966 | 99.68207 | 40.24471 | NSGA-III
100 | 393.5188 | 810.3785 | 114.4163 | 3.969782 | 0.09472028 | 9.272052 | 0.2124141 | 99.73621 | 42.4414 | NSGA-III
100 | 398.799 | 914.1706 | 114.9552 | 4.022056 | 0.08364875 | 10.50887 | 0.5441491 | 99.57448 | 37.94881 | NSGA-III
100 | 438.6442 | 1141.408 | 93.17284 | 4.421006 | 0.08321643 | 10.63482 | 0.3949747 | 99.54901 | 41.24602 | NSGA-III
100 | 409.5164 | 858.2074 | 114.9995 | 4.129473 | 0.08923009 | 9.869344 | 0.2885816 | 99.67184 | 41.49378 | NSGA-III
100 | 392.0104 | 919.072 | 114.5212 | 3.954172 | 0.08342189 | 10.52532 | 0.6004187 | 99.55993 | 37.2445 | NSGA-III
100 | 385.006 | 920.3016 | 114.3696 | 3.884131 | 0.08332169 | 10.52546 | 0.6565922 | 99.54585 | 36.57856 | NSGA-III
100 | 458.5029 | 1108.519 | 92.21724 | 4.619746 | 0.08686225 | 10.22246 | 0.2776149 | 99.54025 | 44.8525 | NSGA-III
100 | 385.0615 | 886.3448 | 114.9873 | 3.884795 | 0.08604953 | 10.19184 | 0.5275834 | 99.60713 | 37.78137 | NSGA-III
100 | 407.2427 | 930.0221 | 114.9869 | 4.10643 | 0.08231826 | 10.69403 | 0.5572677 | 99.55041 | 38.08131 | NSGA-III
100 | 385.0003 | 700.5075 | 111.862 | 3.885549 | 0.1119145 | 7.836014 | 0.04685954 | 99.78792 | 49.13216 | NSGA-III
100 | 419.0726 | 884.6402 | 113.2601 | 4.225006 | 0.08803568 | 10.01944 | 0.2998741 | 99.63553 | 41.82595 | NSGA-III
100 | 385.1293 | 795.8419 | 113.8119 | 3.88601 | 0.09682429 | 9.05763 | 0.2037748 | 99.74723 | 42.51988 | NSGA-III
100 | 394.4051 | 774.7795 | 114.6364 | 3.978851 | 0.0988965 | 8.881795 | 0.129948 | 99.77259 | 44.40602 | NSGA-III
100 | 399.7597 | 899.5367 | 114.8884 | 4.031725 | 0.08507268 | 10.33463 | 0.4782078 | 99.60258 | 38.68157 | NSGA-III
100 | 385.0002 | 834.6817 | 111.8639 | 3.88461 | 0.09392479 | 9.337075 | 0.280345 | 99.70299 | 41.23349 | NSGA-III
100 | 449.0085 | 1149.191 | 93.94532 | 4.524581 | 0.08211642 | 10.79612 | 0.4094027 | 99.51774 | 41.58982 | NSGA-III
120 | 402.0913 | 700.0084 | 114.4985 | 4.065691 | 0.09144669 | 9.617986 | 0.3788926 | 99.5406 | 41.80619 | NSGA-III
120 | 397.5747 | 700.0131 | 98.83266 | 4.021548 | 0.105858 | 8.302099 | 0.248485 | 99.51283 | 47.88846 | NSGA-III
120 | 391.2589 | 717.9841 | 106.1429 | 3.957763 | 0.0959985 | 9.14507 | 0.3608199 | 99.51976 | 42.78358 | NSGA-III
120 | 390.7576 | 713.2131 | 113.9594 | 3.95231 | 0.09000519 | 9.753282 | 0.4777276 | 99.51945 | 40.06422 | NSGA-III
120 | 401.4043 | 737.4665 | 114.9991 | 4.058597 | 0.08641461 | 10.17696 | 0.5285607 | 99.50009 | 39.44247 | NSGA-III
120 | 425.4185 | 701.7302 | 114.967 | 4.298927 | 0.09120967 | 9.681095 | 0.3141752 | 99.52834 | 43.94322 | NSGA-III
120 | 432.3824 | 725.7432 | 114.4634 | 4.368464 | 0.08868424 | 9.968522 | 0.357597 | 99.50214 | 43.37477 | NSGA-III
120 | 385.0488 | 701.1805 | 111.1517 | 3.895453 | 0.09377081 | 9.352487 | 0.4230179 | 99.52237 | 41.17074 | NSGA-III
120 | 407.0976 | 732.1096 | 114.8015 | 4.115566 | 0.08728069 | 10.08568 | 0.4710843 | 99.51117 | 40.36393 | NSGA-III
120 | 396.5981 | 700.0639 | 114.6175 | 4.010751 | 0.09125946 | 9.62875 | 0.4081048 | 99.53738 | 41.18895 | NSGA-III
120 | 407.9284 | 728.4043 | 114.3881 | 4.123916 | 0.088054 | 9.998495 | 0.4452916 | 99.51663 | 40.79898 | NSGA-III
120 | 416.52 | 707.1936 | 114.7184 | 4.209924 | 0.09056501 | 9.735374 | 0.3474428 | 99.53388 | 42.78417 | NSGA-III
120 | 414.663 | 714.3954 | 114.9834 | 4.191301 | 0.08941747 | 9.857236 | 0.3790532 | 99.52913 | 42.06687 | NSGA-III
120 | 424.6476 | 737.1773 | 114.9477 | 4.291034 | 0.08682774 | 10.16842 | 0.4196655 | 99.50002 | 41.76142 | NSGA-III
120 | 439.2551 | 702.1313 | 114.1184 | 4.437337 | 0.09204971 | 9.615134 | 0.2939428 | 99.50264 | 45.68371 | NSGA-III
120 | 386.0614 | 700.0289 | 100.9482 | 3.906258 | 0.1034351 | 8.480001 | 0.2920701 | 99.50803 | 45.5261 | NSGA-III
120 | 395.9078 | 731.3657 | 114.99 | 4.003662 | 0.0870611 | 10.09197 | 0.537343 | 99.50265 | 39.23 | NSGA-III
120 | 385.0002 | 700.8479 | 103.7501 | 3.895442 | 0.1005064 | 8.725565 | 0.3225743 | 99.51396 | 44.12324 | NSGA-III
120 | 408.2314 | 705.9464 | 114.9704 | 4.127032 | 0.09039935 | 9.739554 | 0.3775081 | 99.53731 | 41.9148 | NSGA-III
120 | 385.1731 | 715.0994 | 114.9232 | 3.896401 | 0.08893071 | 9.861781 | 0.5422435 | 99.50717 | 39.05715 | NSGA-III
120 | 391.246 | 703.7184 | 110.6684 | 3.957438 | 0.09393942 | 9.345528 | 0.3871668 | 99.52915 | 41.86451 | NSGA-III
120 | 404.154 | 700.497 | 112.7096 | 4.086417 | 0.09286557 | 9.474324 | 0.345825 | 99.54059 | 42.65782 | NSGA-III
120 | 405.7462 | 708.2754 | 109.3782 | 4.102492 | 0.09466835 | 9.296386 | 0.3161689 | 99.53608 | 43.64559 | NSGA-III
120 | 396.1663 | 707.3001 | 111.4059 | 4.006577 | 0.09292268 | 9.45569 | 0.3832369 | 99.53192 | 41.89713 | NSGA-III
120 | 385.0543 | 705.4633 | 106.1429 | 3.895794 | 0.0975992 | 8.985591 | 0.3612312 | 99.51677 | 42.85242 | NSGA-III
120 | 422.6271 | 713.0621 | 114.9933 | 4.270948 | 0.08969759 | 9.83968 | 0.3503143 | 99.5245 | 42.9513 | NSGA-III
120 | 407.8985 | 717.797 | 114.3852 | 4.123671 | 0.08935683 | 9.852646 | 0.4080875 | 99.52758 | 41.39989 | NSGA-III
120 | 405.9235 | 702.9841 | 97.90393 | 4.105085 | 0.1065611 | 8.258989 | 0.2375632 | 99.51446 | 49.14929 | NSGA-III
120 | 390.5416 | 702.9841 | 114.1022 | 3.950199 | 0.09119705 | 9.625444 | 0.4441233 | 99.52884 | 40.57388 | NSGA-III
120 | 413.3287 | 731.5952 | 114.9974 | 4.177869 | 0.08728528 | 10.09578 | 0.4431407 | 99.51218 | 40.94072 | NSGA-III
120 | 396.1275 | 725.9075 | 114.6962 | 4.005902 | 0.08794353 | 9.991059 | 0.5073587 | 99.51065 | 39.6482 | NSGA-III
120 | 385.2367 | 720.6954 | 115 | 3.897004 | 0.08818235 | 9.945593 | 0.5672425 | 99.50004 | 38.73441 | NSGA-III
120 | 413.933 | 723.6593 | 114.9951 | 4.183952 | 0.08825311 | 9.986073 | 0.4124377 | 99.5207 | 41.45103 | NSGA-III
120 | 396.0768 | 715.381 | 114.9828 | 4.005434 | 0.08901424 | 9.87078 | 0.471798 | 99.52244 | 40.12619 | NSGA-III
120 | 391.2036 | 708.2754 | 111.7762 | 3.956923 | 0.09240954 | 9.500201 | 0.4193093 | 99.52591 | 41.17846 | NSGA-III
120 | 402.5438 | 710.9766 | 114.3667 | 4.070161 | 0.09014676 | 9.757446 | 0.4100533 | 99.53217 | 41.25503 | NSGA-III
120 | 428.6599 | 732.283 | 114.9834 | 4.331179 | 0.08743998 | 10.10405 | 0.3928205 | 99.50065 | 42.42457 | NSGA-III
120 | 390.6337 | 725.1958 | 114.7776 | 3.950964 | 0.08788546 | 9.988347 | 0.5426054 | 99.50395 | 39.10895 | NSGA-III
120 | 396.2527 | 707.3001 | 114.9996 | 4.007236 | 0.09002064 | 9.760704 | 0.4412209 | 99.53078 | 40.59674 | NSGA-III
120 | 419.4871 | 730.5752 | 114.9901 | 4.239459 | 0.08750368 | 10.08107 | 0.4149153 | 99.51113 | 41.61136 | NSGA-III
120 | 414.1131 | 710.6344 | 108.0354 | 4.186229 | 0.09566201 | 9.212843 | 0.2811385 | 99.53377 | 44.94954 | NSGA-III
120 | 407.4702 | 709.0315 | 106.1861 | 4.119928 | 0.09743824 | 9.034718 | 0.2771165 | 99.53406 | 45.10049 | NSGA-III
120 | 401.5226 | 730.591 | 114.9901 | 4.059814 | 0.08723628 | 10.08129 | 0.49935 | 99.50939 | 39.8285 | NSGA-III
120 | 422.3789 | 701.1377 | 111.1485 | 4.268754 | 0.09437397 | 9.351651 | 0.2777021 | 99.53172 | 45.16624 | NSGA-III
120 | 413.1398 | 740.54 | 114.9999 | 4.175937 | 0.08622649 | 10.21944 | 0.4779097 | 99.50121 | 40.42684 | NSGA-III
120 | 401.7811 | 724.5645 | 114.9286 | 4.062432 | 0.08801269 | 9.99278 | 0.4729668 | 99.51708 | 40.20713 | NSGA-III
120 | 393.9398 | 737.2424 | 96.76006 | 3.985103 | 0.1026024 | 8.560274 | 0.2846516 | 99.50498 | 46.01953 | NSGA-III
120 | 385.0145 | 712.4395 | 114.1064 | 3.894875 | 0.08989914 | 9.755268 | 0.5164782 | 99.51098 | 39.46734 | NSGA-III
120 | 418.2498 | 704.5308 | 113.116 | 4.227328 | 0.09222186 | 9.563241 | 0.3147176 | 99.5346 | 43.73515 | NSGA-III
120 | 401.5611 | 715.8178 | 114.8929 | 4.060279 | 0.08911235 | 9.869082 | 0.4408952 | 99.52656 | 40.68879 | NSGA-III
120 | 392.283 | 707.3257 | 105.5424 | 3.968109 | 0.09801629 | 8.95834 | 0.3220412 | 99.525 | 43.7897 | NSGA-III
120 | 422.3344 | 725.6226 | 114.6505 | 4.267975 | 0.08840427 | 9.983158 | 0.3836363 | 99.51462 | 42.30469 | NSGA-III
120 | 430.9174 | 705.4721 | 106.3124 | 4.354414 | 0.09820164 | 9.000056 | 0.2446129 | 99.51692 | 47.87942 | NSGA-III
120 | 385.0006 | 700.0222 | 113.269 | 3.894853 | 0.09216971 | 9.514895 | 0.4544966 | 99.52344 | 40.46294 | NSGA-III
120 | 412.2682 | 715.8582 | 109.7606 | 4.167644 | 0.09344242 | 9.428768 | 0.3172932 | 99.5322 | 43.7245 | NSGA-III
120 | 424.7197 | 700.7099 | 103.5315 | 4.292654 | 0.1014182 | 8.705467 | 0.2327972 | 99.52133 | 48.7877 | NSGA-III
120 | 419.4826 | 740.1523 | 114.9867 | 4.239368 | 0.08637409 | 10.21292 | 0.4490445 | 99.50015 | 41.07371 | NSGA-III
120 | 398.1889 | 712.6255 | 109.0593 | 4.026912 | 0.09424489 | 9.326212 | 0.354026 | 99.53027 | 42.69567 | NSGA-III
120 | 411.4371 | 707.2285 | 103.6034 | 4.159779 | 0.1001888 | 8.792551 | 0.2460134 | 99.53062 | 46.79382 | NSGA-III
120 | 399.6557 | 717.4984 | 105.7912 | 4.041757 | 0.09652019 | 9.108598 | 0.3164256 | 99.5281 | 43.87675 | NSGA-III
120 | 385.0775 | 701.5797 | 114.4835 | 3.895544 | 0.0909908 | 9.638317 | 0.4808319 | 99.52202 | 39.95278 | NSGA-III
120 | 390.3446 | 715.0994 | 114.9779 | 3.948114 | 0.08896653 | 9.866472 | 0.5069366 | 99.51565 | 39.56273 | NSGA-III
120 | 406.9198 | 739.9143 | 114.993 | 4.11374 | 0.0862138 | 10.2102 | 0.5068045 | 99.50054 | 39.85425 | NSGA-III
120 | 385.0775 | 701.5797 | 109.18 | 3.895857 | 0.09541013 | 9.191818 | 0.3934666 | 99.52127 | 41.89351 | NSGA-III
120 | 435.0077 | 702.5739 | 109.2079 | 4.395151 | 0.09605881 | 9.207197 | 0.2576288 | 99.51146 | 47.24649 | NSGA-III
120 | 410.5245 | 700.497 | 114.2996 | 4.15003 | 0.09167262 | 9.607987 | 0.3430771 | 99.54081 | 42.72742 | NSGA-III
120 | 432.9215 | 710.1711 | 114.9392 | 4.373911 | 0.09026165 | 9.795177 | 0.3225471 | 99.51177 | 44.19742 | NSGA-III
120 | 400.1434 | 700.0029 | 106.3346 | 4.046707 | 0.09843487 | 8.93214 | 0.2848825 | 99.53392 | 44.79816 | NSGA-III
120 | 429.7315 | 700.4945 | 112.8366 | 4.342184 | 0.09316315 | 9.484969 | 0.2832635 | 99.5223 | 45.30658 | NSGA-III